## Composition
Composition of films made through MNL
| Layer A Extruder A PE |  | Layer B Extruder B EVOH
wt% | 95 |  | 5
wt% | 90 |  | 10
LME position
|  | Process used : |  |  | #1 | #2 | #3 | #4 | #5 | #6 | #7 | #8 | #9 | #10
Extruder A |  | Collin E45E (L/D=25) |  | 0 LME
Extruder B |  | Collin E30E (L/D=25) |  | 8 LME
Extruder A temperature |  | 210°C |  | 9 LME
Extruder B temperature |  | 210°C |  | Green square indicates that the LME is positioned, grey square that it is not.
MNL temperature |  | 220°C
Output |  | 10kg/h
Flat die |  | Scamex 350
Chill roll speed |  | 6-6.5m/min

## Mecha MNL1
Tensile properties of films made through MNL
|  | Machine direction |  |  |  |  | Transversal direction
|  | Tensile Modulus (MPa) | Stress at yield (MPa) | Elongation at yield (%) | Stress at break (MPa) | Elongation at break (%) | Tensile Modulus (MPa) | Stress at yield (MPa) | Elongation at yield (%) | Stress at break (MPa) | Elongation at break (%)
PE/EVOH 95/5 | 0 LME 3 layers | 280 ± 8 | / | / | 15.9 ± 1.5 | 430 ± 30 | 331 ± 8 | 8.27 ± 0.26 | 11 ± 1 | 12.8 ± 0.6 | 540 ± 20
| 8 LME 513 layers | 329 ± 13 | / | / | 16.1 ± 1.5 | 360 ± 60 | 362 ± 5 | 8.78 ± 0.15 | 9.8 ± 0.2 | 12.7 ± 0.3 | 530 ± 20
| 9 LME 1025 layers | 335 ± 27 | / | / | 13.4 ± 2.3 | 390 ± 60 | 350 ± 11 | 8.58 ± 0.12 | 11 ± 0 | 10.5 ± 1.3 | 470 ± 50
PE/EVOH 90/10 | 0 LME 3 layers | 381 ± 90 | / | / | 16.1 ± 2.2 | 340 ± 90 | 390 ± 40 | 9.19 ± 0.21 | 9.9 ± 0.2 | 9.4 ± 1.13 | 390 ± 40
| 8 LME 513 layers | 319 ± 9 | / | / | 15.6 ± 2 | 440 ± 50 | 603 ± 32 | 13.4 ± 0.5 | 11 ± 0 | 19.8 ± 1.8 | 520 ± 40