## Sheet1
linear burning rate |  | V=60L/t
Ensayo de Ignición
Muestra | Espesor (mm) | Ancho (mm) | Tiempo (min) | L (mm) | Muestra | Espesor (mm) | Ancho (mm) | Tiempo (min) | L (mm) | Muestra | Espesor (mm) | Ancho (mm) | Tiempo (min) | L (mm) | Muestra | Espesor (mm) | Ancho (mm) | Tiempo (min) | L (mm)
Original 0 % | 5.4 | 11 | 4.31.81 | 75 | 3% | 4.5 | 11.08 | 4.37.93 (781 °C) | 75 | 6% | 4.5 | 11.4 | 4.32.50 (714 °C) | 75 | 10% | 4.7 | 12.2 | 4.35.72 (681 °C) | 75
| 5.3 | 11.08 | 271.81 |  |  | 4.62 | 11.46 | 277.93 |  |  | 4.38 | 11.6 | 272.5 |  |  | 4.52 | 11.68 | 275.72
| 5.6 | 10.6 | 4.53 |  |  | 5.1 | 11.5 | 4.632167 |  |  | 4.7 | 11.7 | 4.541667 |  |  | 4.34 | 11.52 | 4.595333
Original 0 % | 4.7 | 11.6 | 4.15.35 | 75 | 3% | 4.72 | 11.4 | 4.17.69 (793 °C) | 75 | 6% | 4.3 | 11.4 | 3.55.28 (712 °C) | 75 | 10% | 5 | 11.8 | 4.44.19 (678 °C) | 75
| 5 | 11.3 | 255.35 |  |  | 4.56 | 11.22 | 257.69 |  |  | 4.62 | 11.38 | 235.28 |  |  | 5.2 | 12.6 | 284.19
| 5.52 | 11.32 | 4.255833 |  |  | 5.6 | 11.8 | 4.294833 |  |  | 4.5 | 11.38 | 3.921333 |  |  | 5.04 | 12.16 | 4.7365
Original 0 % | 5.62 | 13.4 | 4.26.37 (877 °C) | 75 | 3% | 5.7 | 12.8 | 4.19.40 (768 °C) | 75 | 6% | 5.14 | 13 | 4.13.59 (725 °C) | 75 | 10% | 3.4 | 11.1 | 3.10.90 (671 °C) | 75
| 6.06 | 13.42 | 266.37 |  |  | 5.8 | 13.6 | 259.4 |  |  | 5.2 | 12.38 | 253.59 |  |  | 3.52 | 11.14 | 190.9
| 6.3 | 13.1 | 4.4395 |  |  | 5.3 | 13.2 | 4.323333 |  |  | 5.06 | 12.58 | 4.2265 |  |  | 3.5 | 11.42 | 3.181667
V1 |  | 17.25833 | 0.5155347 |  |  | 16.19113 | 16.76943 | 0.8178385 |  |  | 16.51376 | 17.12947 | 0.8707438 |  |  | 16.32091 | 16.07769 | 0.3439568
V2 | 17.62287 | [14 empty] | 15.83448
V3 | 16.89379 |  |  |  |  | 17.34773 |  |  |  |  | 17.74518
|  |  |  | 0 | 17.25833 | 0.5155347
|  |  |  | 3 | 16.76943 | 0.8178385
|  |  |  | 6 | 17.12947 | 0.8707438
|  |  |  | 10 | 16.07769 | 0.3439568